## Sheet1
n | K | G'rest (Pa) | τy1 (Pa) | τf (Pa) | thixotropy index TI (Pa) | Printing speed(mm/s) | Extrusion speed(mm3/s) | Line width(μm)
0.304 | 261.3 | 1172.6705 | 49.0539 | 369.047 | 45.487804 | 5 | 1 | 537.6667
0.304 | 261.3 | 1172.6705 | 49.0539 | 369.047 | 45.487804 | 5 | 0.8 | 354
0.304 | 261.3 | 1172.6705 | 49.0539 | 369.047 | 45.487804 | 5 | 0.6 | 606
0.304 | 261.3 | 1172.6705 | 49.0539 | 369.047 | 45.487804 | 7 | 0.4 | 335
0.304 | 261.3 | 1172.6705 | 49.0539 | 369.047 | 45.487804 | 10 | 0.4 | 275.1111
0.209 | 135.6 | 940.8439 | 10.2528 | 113.907 | 38.90027 | 5 | 0.1 | 661.2
0.209 | 135.6 | 940.8439 | 10.2528 | 113.907 | 38.90027 | 5 | 0.2 | 670.5
0.209 | 135.6 | 940.8439 | 10.2528 | 113.907 | 38.90027 | 10 | 0.1 | 277
0.209 | 135.6 | 940.8439 | 10.2528 | 113.907 | 38.90027 | 15 | 0.1 | 361.3
0.209 | 135.6 | 940.8439 | 10.2528 | 113.907 | 38.90027 | 20 | 0.2 | 368.1
0.201 | 44.15 | 349.60855 | 2.35368 | 29.3568 | 15.20845 | 5 | 0.08 | 560.4
0.215 | 31.91 | 142.9769 | 2.44838 | 29.8313 | 11.98928 | 20 | 1 | 1133.1
0.215 | 31.91 | 142.9769 | 2.44838 | 29.8313 | 11.98928 | 20 | 0.4 | 634.8
0.215 | 31.91 | 142.9769 | 2.44838 | 29.8313 | 11.98928 | 20 | 0.1 | 322.3667